## Sheet1
Nozzle Temp [C] | 190 |  | 250 |  |  |  | 290 |  | desired wall thickness | 0.45
Extrusion Multiplier | 1 |  | 0.625 |  | 1 |  | 1
Measurement Location | near corner | middle | near corner | middle | near corner | middle | near corner | middle
Measurements | 0.386 | 0.382 | 0.515 | 0.618 | 0.751 | 0.763 | 0.821 | 0.814
| 0.401 | 0.489 | 0.534 | 0.614 | 0.777 | 0.888 | 0.819 | 0.813
| 0.387 | 0.455 | 0.555 | 0.61 | 0.778 | 0.894 | 0.812 | 0.824
| 0.38 | 0.385 | 0.504 | 0.602 | 0.758 | 0.88 | 0.814 | 0.81
avg | 0.3885 | 0.42775 | 0.527 | 0.611 | 0.766 | 0.85625 | 0.8165 | 0.81525
comb avg | 0.408125 |  | 0.569 |  | 0.811125 |  | 0.815875
estimated extrusion multiplier | 1.102603 |  | 0.4942882 |  | 0.554785 |  | 0.5515551